2019-11-02 10:40 | WRD19L0205000 | KPBS33 | 0 | 0 | 33.27422 | -10.53634 | 16.14545 | 8.442917 | 3271.585 | 7.900087 | 35 | 0.3147298 | 0.4826025 | 3.98299 | 1.24504 | 0.1236625 | 0.0006658205 | -7.708415 | 3281 | 1.979902 | 2.320017 | 2.705877 | 67.76147 | 65.22 | 197.6086 | 42.75121 | -1.243836 | 1.990645 | 65.15319 | 127.1232 | 0.06022934 | 57.30965 | 2.174132 | 89.13177 | 122.7148 | 3216 | 3.200856 | 3268.515 | 88.92039 | 89.0889 | -18.26351 | 1.288475 | -0.6733617 | 142.0033 | 3270 | 82.72664 | 600.9949 | 131.0666 | 86.97206 | 600.0009 | 3208 | 31.49411 | 5.656228 | 3275 | 2.393979 | 3278 | 538.7949 | 164.0705 | 4.159928 | 31.99682 | 18.18552 | 27.97357 | 538.7629 | 703.3705 | 164.5643 | 6.049687 | 520.7286 | 282.757 | 351.0898 | 54 | 3211 | 100 | 60 | 3165 | -16.63693 | 17.74511 | 6.790414 | 120.1099 | -25.14897 | -8.814736 | 0.6912131 | 327.3988 | 49.09004 | 45.64619 | 54.55956 | 719 | 351.0913 | 3164.992 | 35.90332 | 45.56603 | 247.5022 | 9.611735 | 1301.398 | 1203.151 | 2291.323 | 517.2889 | 286.4514 | 2046.969 | 519.1521 | 126.3329 | 1.000034 | 22.37844 | 0.003995878 | 4.539444 | 96.04008 | 10.23673 | 26.12099 | 45.88293 | 19.71526 | 3938.521 | 120.0392 | -17.65832 | -19.32568 | -0.9008734 | 16.42572 | 2.699674 | 2.685001 | -1.178269 | 2.922198 | 13.89845 | 0.2483051 | 185 | 0.7270494 | 35 | 0.3 | 0.6805252 | 28.11111 | 27.3984 | 21.86 | 832.4415 | 8.709091 | 117898.9375 | 35.75831 | 304.3922 | 290.2724 | 0.4826025 | 19.8 | 13.07333 | 0.2999711 | 23 | 2.552727 | 1.406364 | 9.791291 | 15.79133 | 67.66364 | 0.7036363 | 47.63636 | 5.763637 | 21.99454 | 0.27 | 0 | 633.5562 | 29.1 | 7.38 | 35.19418 | 3201 | 322.8357 | 274.0415 | 258.7119 | 0.9841902 | 389.9691 | 301.3858 | 423.4694 | 414.5663 | 418.9614 | 1.30526 | 31 | 129.1185 | 19 | 3285 | 4.000977 | 35.57893 | 480.5273 | 485.6526 | 20.91973 | 13.91045 | 0 | 0 | -2.626718 | 1.24504 | 3.98299 | -16.43609 | 177.5453 | 0 | -16.75265 | 519.1767 | 129.0123 | 300.0159 | 120.4763 | -7.555178 | -7.012372 | 0 | OK
2019-11-02 11:43 | WRD19L0206000 | KPBS33 | 0 | 0 | 33.01659 | -10.67639 | 14.71818 | 8.442917 | 3272.175 | 7.739511 | 39 | 0.3224596 | 0.4837708 | 3.960792 | 1.245846 | 0.1236921 | 0.00124833 | -7.79496 | 3281 | 1.979896 | 2.317951 | 2.733447 | 67.77213 | 65.15862 | 198.145 | 43.18778 | -1.24385 | 2.49169 | 65.3997 | 127.1945 | 0.05927562 | 57.38052 | 2.174574 | 89.19829 | 122.7195 | 3216 | 3.276703 | 3268 | 88.9383 | 89.13314 | -18.30968 | 2.57362 | -0.6579026 | 141.7605 | 3270 | 82.73669 | 601.0124 | 131.1036 | 86.99017 | 600.0461 | 3208 | 31.57588 | 5.170677 | 3275 | 1.920703 | 3277 | 541.5304 | 160.3911 | 4.050919 | 31.98151 | 18.21581 | 27.99769 | 541.6809 | 701.9464 | 160.3911 | 6.057469 | 520.2398 | 282.8525 | 351.0929 | 54 | 3211 | 91.28976 | 60.88728 | 3165 | -16.81526 | 17.63749 | 6.918927 | 120.1853 | -25.15134 | -8.993217 | 0.7062399 | 421.3994 | 53.58935 | 45.39559 | 54.07325 | 719 | 351.0921 | 3165.001 | 42.00646 | 50.33412 | 243.4701 | 8.456558 | 1293.398 | 1199.345 | 2634.704 | 517.265 | 284.7953 | 2043.933 | 519.1838 | 126.484 | 1.000121 | 22.37842 | 0.003995878 | 4.551694 | 95.52257 | 10.69525 | 26.38354 | 46.24381 | 19.90053 | 3963.9 | 120.3609 | -17.66837 | -19.21867 | -1.283649 | 16.49222 | 2.733419 | 2.691446 | -1.254616 | 3.243744 | 13.59905 | 0.2483051 | 185 | 0.7254356 | 39 | 0.3 | 0.6790146 | 28.11111 | 27.42317 | 21.86 | 832.4415 | 8.636364 | 117760.9 | 35.75831 | 304.59 | 290.2724 | 0.4837708 | 19.8 | 13.07333 | 0.2999502 | 23 | 2.719091 | 1.4 | 10.62055 | 16.16551 | 66.86636 | 0.6936364 | 46.11546 | 6.061818 | 22.38091 | 0.27 | 0 | 632.857 | 29.1 | 7.38 | 36.33179 | 3201 | 322.7267 | 275.8525 | 263.1552 | 1.057626 | 388.1613 | 294.6425 | 429.0281 | 388.1231 | 410.1301 | 1.103565 | 31 | 129.2424 | 19 | 3284 | 4.998932 | 35.55421 | 489.6635 | 470.6823 | 20.08996 | 13.79261 | 0 | 0 | -2.902779 | 1.245846 | 3.960792 | -16.50293 | 175.4 | 0 | -16.55518 | 519.1036 | 121.9997 | 300.0023 | 119.7106 | -7.69144 | -7.221908 | 0 | OK
2019-11-02 12:46 | WRD19L0207000 | KPBS33 | 0 | 0 | 32.78355 | -10.60398 | 14.71818 | 8.442917 | 3272.769 | 7.693318 | 39 | 0.3270082 | 0.4899431 | 4.010602 | 1.248242 | 0.1237219 | 0.00183391 | -7.031853 | 3281 | 1.980119 | 2.315874 | 2.725234 | 66.57366 | 65.06908 | 197.0653 | 42.74995 | -1.243864 | 2.089871 | 65.34927 | 127.1574 | 0.05831686 | 57.84026 | 2.175018 | 89.10522 | 122.5721 | 3216 | 3.225954 | 3268 | 88.91871 | 89.14465 | -18.27924 | 2.624636 | -0.6423621 | 141.5178 | 3270 | 82.67773 | 600.8616 | 131.1228 | 86.98099 | 599.9717 | 3208 | 31.52554 | 6.164805 | 3275 | 2.15771 | 3278 | 542.9554 | 174.3667 | 4.042308 | 31.78522 | 17.86047 | 27.78548 | 544.2642 | 719.9096 | 174.3667 | 6.009061 | 520.0678 | 281.6215 | 351.096 | 54 | 3211 | 36.35181 | 61 | 3164 | -16.71552 | 17.52931 | 6.920882 | 120.0174 | -25.15308 | -8.962873 | 0.7086228 | 439.5474 | 52.59497 | 45.47918 | 51.53436 | 719 | 351.0929 | 3165.025 | 33.64682 | 42.3518 | 234.8636 | 8.584866 | 1303.762 | 1194.422 | 2264.349 | 517.241 | 284.0957 | 2051.744 | 519.0081 | 126.6359 | 1.000145 | 22.37841 | 0.003995878 | 4.544455 | 97.27046 | 11.09782 | 26.39314 | 46.79415 | 20.44377 | 3960.645 | 120.1425 | -17.64432 | -19.11109 | -1.367031 | 16.45516 | 2.728317 | 2.665822 | 1.258292 | 3.456635 | 13.80315 | 0.2483051 | 185 | 0.7244824 | 39 | 0.3 | 0.6781225 | 28.11111 | 27.62589 | 21.86 | 832.4415 | 8.636364 | 117622.2 | 35.75831 | 304.6707 | 290.2724 | 0.4899431 | 19.8 | 13.07333 | 0.2996299 | 23 | 2.719091 | 1.4 | 10.62055 | 16.16551 | 66.86636 | 0.6936364 | 46.11546 | 6.061818 | 22.38091 | 0.27 | 0 | 632.1541 | 29.1 | 7.38 | 37.59999 | 3201 | 322.7927 | 269.7803 | 259.2718 | 0.9465944 | 387.4926 | 299.7206 | 416.0098 | 406.4825 | 392.0272 | 1.68933 | 31 | 129.2862 | 19 | 3284 | 5.999939 | 35.08039 | 481.1679 | 455.0546 | 20.05087 | 14.04425 | 0 | 0 | -3.180295 | 1.248242 | 4.010602 | -16.43328 | 173.3176 | 0 | -16.35668 | 519.0357 | 96.7547 | 299.9887 | 119.4274 | -7.554949 | -7.177109 | 0 | OK
2019-11-02 13:50 | WRD19L0208000 | KPBS33 | 0 | 0 | 33.04702 | -10.5401 | 16.77273 | 8.442917 | 3273.362 | 7.667605 | 40 | 0.3251607 | 0.4898671 | 3.965797 | 1.250636 | 0.1237517 | 0.002419183 | -7.774197 | 3281 | 1.992196 | 2.313797 | 2.809352 | 65.02465 | 64.96662 | 197.0929 | 42.73772 | -1.243878 | 1.172715 | 65.69427 | 127.1275 | 0.05735862 | 57.58033 | 2.175461 | 89.24284 | 122.7199 | 3216 | 3.363392 | 3268 | 88.92269 | 89.1162 | -18.29573 | 1.508453 | -0.6268297 | 141.4015 | 3270 | 82.66206 | 600.8162 | 131.1386 | 86.98536 | 600.037 | 3208 | 31.49591 | 6.153691 | 3276 | 2.886295 | 3279 | 540.5358 | 160.5009 | 3.915879 | 32.02166 | 18.25007 | 28.09243 | 540.9428 | 701.0423 | 160.8103 | 6.050459 | 520.642 | 281.9458 | 351.0991 | 54 | 3211 | 100 | 60 | 3165.453 | -16.66687 | 17.42118 | 6.929172 | 119.9122 | -25.15482 | -8.9374 | 0.6442677 | 420.4066 | 50.65102 | 45.66166 | 54.51557 | 718 | 351.0937 | 3165.048 | 38.49059 | 47.62037 | 246.8555 | 8.918864 | 1283.139 | 1199.418 | 2702.648 | 517.2169 | 284.9374 | 2048.033 | 519.1798 | 126.7877 | 1.000145 | 22.3784 | 0.003995878 | 4.552392 | 96.20571 | 11.08229 | 25.40127 | 46.91546 | 21.42862 | 3403.604 | 119.933 | -17.63452 | -19.00356 | -1.953041 | 16.44763 | 2.819605 | 2.683284 | -1.251869 | 3.630709 | 13.97384 | 0.2491259 | 185 | 0.7242667 | 40 | 0.3 | 0.6779206 | 28.11111 | 27.58386 | 21.86 | 832.4415 | 8.572727 | 117483.5 | 35.75831 | 304.1068 | 290.2724 | 0.4898671 | 19.8 | 13.07333 | 0.2984218 | 23 | 2.57 | 1.41 | 10.37614 | 15.62305 | 70.70364 | 0.7 | 49.20546 | 6.083636 | 21.55273 | 0.27 | 0 | 631.4517 | 29.1 | 7.38 | 35.16418 | 3201 | 299.793 | 251.6845 | 247.4948 | 0.8956444 | 387.0844 | 284.4338 | 399.9768 | 381.8766 | 376.4502 | 0.7801515 | 31 | 128.7722 | 19 | 3286 | 7.000946 | 34.4133 | 475.0193 | 453.723 | 19.61267 | 13.82173 | 0 | 0 | -3.457665 | 1.250636 | 3.965797 | -16.41384 | 173.2128 | 0 | -16.17595 | 519.3024 | 127.1506 | 299.9752 | 119.474 | -7.610405 | -7.159328 | 0 | OK
2019-11-02 14:15 | WRD19L0209000 | KPBS33 | 7 | 7 | 33.20269 | -10.59901 | 16.77273 | 8.442917 | 3273.593 | 8.777921 | 40 | 0.3236358 | 0.4898375 | 3.997518 | 1.251567 | 0.1237633 | 0.002646661 | -8.038507 | 3282 | 1.951544 | 2.31299 | 2.774395 | 63.1739 | 65.12386 | 195.0772 | 42.99956 | -1.243883 | -0.3747552 | 65.28681 | 127.1971 | 0.05698618 | 57.93502 | 2.175634 | 89.17583 | 122.7765 | 3216 | 2.602727 | 3268 | 88.91786 | 89.10797 | -18.3023 | 2.88589 | -0.6207927 | 141.4247 | 3270 | 82.75341 | 600.9467 | 131.1447 | 86.98326 | 600.0225 | 3208 | 26.45851 | 5.4692 | 3276 | 5.370545 | 3281.853 | 540.6517 | 158.9206 | 6.078974 | 32.92276 | 18.10159 | 27.8316 | 543.2261 | 701.3962 | 159.8937 | 6.071474 | 520.8652 | 281.8798 | 351.1003 | 54 | 3211 | 66.34024 | 61 | 3165 | -16.73824 | 17.37916 | 6.966379 | 120.0136 | -25.23979 | -8.951445 | 0.6778269 | 415.2268 | 52.29287 | 45.26353 | 28.40791 | 718.8527 | 351.094 | 3165.057 | 38.07661 | 47.1402 | 241.8333 | 8.98312 | 1280.129 | 1204.731 | 2265.9375 | 517.2076 | 285.33 | 2048.534 | 519.4824 | 126.8467 | 1.000145 | 22.37839 | 0.003995878 | 4.550698 | 93.02128 | 11.07625 | 25.38828 | 47.57956 | 22.24695 | 3444.247 | 119.9511 | -17.63282 | -18.96177 | -1.905271 | 16.44526 | 2.742546 | 2.642753 | -0.8325073 | 3.670522 | 13.09317 | 0.2491259 | 185 | Calc Failed | 40 | 0.3 | Calc Failed | 28.11111 | 27.78097 | 21.86 | 832.4415 | 8.572727 | 117429.6 | 35.75831 | 304.7445 | 290.2724 | 0.4898375 | 19.8 | 13.07333 | 0.2979522 | 23 | 2.57 | 1.41 | 10.37614 | 15.62305 | 70.70364 | 0.7 | 49.20546 | 6.083636 | 21.55273 | 0.27 | 7 | 631.1786 | 29.1 | 7.38 | 36.57054 | 3201.853 | 296.1779 | 248.3727 | 247.4877 | 1.070216 | 386.8443 | 279.6557 | 406.5119 | 371.1906 | 347.0017 | 0.9991199 | 31 | 129.3813 | 19 | 3287 | 8.999908 | 34.94427 | 475.6096 | 436.7238 | 19.95924 | 13.75953 | 0 | 0 | -3.565471 | 1.251567 | 3.997518 | -16.4407 | 175.8802 | 0 | -16.10922 | 519.4294 | 121.1326 | 299.9727 | 120.53 | -7.657676 | -7.189036 | 1 | OK
2019-11-02 15:19 | WRD19L0210000 | KPBS33 | 7 | 0 | 33.0247 | -10.74462 | 16.77273 | 8.442917 | 3274.191 | 7.863533 | 40 | 0.3338245 | 0.4897609 | 4.013532 | 1.25398 | 0.1237933 | 0.003236539 | -8.464828 | 3281 | 2.010415 | 2.310898 | 2.730891 | 65.97449 | 65.3475 | 192.4793 | 43.24629 | -1.243898 | 0.8700045 | 65.93999 | 127.101 | 0.05602039 | 57.99033 | 2.176081 | 89.03138 | 122.7439 | 3216 | 3.201748 | 3268 | 88.92628 | 89.11253 | -18.32241 | 2.416 | -0.6051382 | 141.3637 | 3270 | 82.76574 | 601.25 | 131.1607 | 86.98436 | 600.0511 | 3208 | 31.5101 | 5.690492 | 3276 | 2.867184 | 3279 | 541.7577 | 160.515 | 3.969739 | 31.97412 | 18.02344 | 27.89947 | 539.4651 | 698.6462 | 160.7455 | 6.024479 | 520.7582 | 281.8818 | 351.1035 | 54 | 3211 | 13.89066 | 62 | 3165 | -16.97664 | 17.7363 | 7.098891 | 120.0149 | -25.23391 | -9.15126 | 0.6876599 | 320.6741 | 49.18934 | 45.46129 | 51.76818 | 717 | 351.0948 | 3165.08 | 37.96078 | 46.37185 | 253.0554 | 8.637887 | 1277.464 | 1193.457 | 2811.579 | 517.3017 | 285.831 | 2052.764 | 518.9958 | 126.9997 | 0.9999824 | 22.37838 | 0.003995878 | 4.562884 | 95.71275 | 11.06059 | 25.11684 | 51.3257 | 26.31013 | 3022.198 | 119.8265 | -17.59635 | -18.85387 | -0.8544919 | 16.51341 | 2.76429 | 2.705819 | -1.251869 | 4.08976 | 13.29758 | 0.2491259 | 185 | 0.7176967 | 40 | 0.3 | 0.671771 | 28.11111 | 27.36687 | 21.86 | 832.4415 | 8.572727 | 117289.8 | 35.75831 | 304.0476 | 290.2724 | 0.4897609 | 19.8 | 13.07333 | 0.2967346 | 23 | 2.57 | 1.41 | 10.37614 | 15.62305 | 70.70364 | 0.7 | 49.20546 | 6.083636 | 21.55273 | 0.27 | 7 | 630.4706 | 29.1 | 7.38 | 36.08 | 3201 | 284.0129 | 243.393 | 242.8296 | 1.015372 | 386.6549 | 264.1082 | 438.3728 | 349.4271 | 299.7932 | -0.7585318 | 31 | 129.8398 | 19 | 3286 | 8.999908 | 35.30068 | 466.3428 | 428.8979 | 20.27271 | 14.04741 | 0 | 0 | -3.845024 | 1.25398 | 4.013532 | -16.53907 | 173.1263 | 0 | -16.01913 | 518.9568 | 106.1557 | 299.9706 | 119.908 | -7.844089 | -7.378861 | 1 | OK
2019-11-02 16:07 | WRD19L0211000 | KPBS33 | 7 | 0 | 32.99216 | -10.64755 | 16.14545 | 8.442917 | 3274.638 | 7.831058 | 37 | 0.3252852 | 0.4897035 | 3.998806 | 1.255787 | 0.1238158 | 0.003678295 | -7.555093 | 3281 | 1.978932 | 2.30933 | 2.663417 | 66.96827 | 65.43955 | 194.5544 | 43.1893 | -1.243902 | 1.855873 | 64.81569 | 127.134 | 0.05529712 | 57.95387 | 2.176416 | 89.23313 | 122.6678 | 3216 | 3.278537 | 3268 | 88.92058 | 89.09314 | -18.28424 | 2.504495 | -0.5934146 | 141.202 | 3270 | 82.61331 | 600.2301 | 131.1514 | 86.95386 | 599.9805 | 3208 | 31.45455 | 5.237742 | 3275 | 2.355158 | 3278 | 538.6744 | 162.2637 | 4.003023 | 32.00286 | 18.05871 | 28.03762 | 539.7667 | 699.8258 | 162.2637 | 6.021154 | 520.6336 | 281.5243 | 351.1058 | 54 | 3211 | 100 | 61.73545 | 3165 | -16.85037 | 17.55935 | 6.997346 | 120.3288 | -25.21328 | -9.021761 | 0.7489133 | 451.6828 | 48.59798 | 45.36859 | 53.42423 | 717 | 351.0955 | 3165.097 | 40.44834 | 50.66825 | 236.4253 | 10.25877 | 1276.282 | 1202.631 | 2291.516 | 517.3799 | 284.413 | 2045.513 | 518.5485 | 127.1143 | 0.9999824 | 22.37837 | 0.003995878 | 4.534883 | 96.14828 | 11.04886 | 25.8035 | 48.55352 | 22.69601 | 3896.808 | 120.1748 | -17.62409 | -18.83349 | -0.7527548 | 16.49138 | 2.676346 | 2.731542 | -1.202036 | 2.979489 | 13.33846 | 0.2491259 | 185 | 0.7195181 | 37 | 0.3 | 0.6734758 | 28.11111 | 27.50002 | 21.86 | 832.4415 | 8.663636 | 117185.2 | 35.75831 | 304.463 | 290.2724 | 0.4897035 | 19.8 | 13.07333 | 0.2958228 | 23 | 2.93 | 1.388182 | 11.8794 | 15.36565 | 68.37546 | 0.68 | 46.37 | 6.170909 | 21.78 | 0.27 | 7 | 629.9403 | 29.1 | 7.38 | 36.09174 | 3201 | 320.5309 | 279.0065 | 270.5745 | 0.9741768 | 386.3535 | 299.4991 | 434.0924 | 412.0632 | 425.0667 | 2.12858 | 31 | 128.8123 | 19 | 3286 | 10.00092 | 35.29874 | 493.2884 | 467.2927 | 22.7193 | 13.89123 | 0 | 0 | -4.054379 | 1.255787 | 3.998806 | -16.49546 | 177.2409 | 0 | -15.96434 | 518.552 | 107.8509 | 299.969 | 119.6513 | -7.738701 | -7.270936 | 1 | OK
2019-11-02 17:10 | WRD19L0212000 | KPBS33 | 7 | 0 | 32.84388 | -10.50919 | 16.45455 | 8.442917 | 3275.23 | 7.687534 | 40 | 0.3321429 | 0.4896277 | 3.982157 | 1.258174 | 0.1238455 | 0.004261879 | -7.081374 | 3279 | 1.979967 | 2.304845 | 2.745122 | 65.53413 | 65.43926 | 196.5426 | 43.23284 | -1.243902 | 1.769184 | 65.13081 | 127.2751 | 0.05434163 | 57.89231 | 2.176858 | 89.07283 | 122.8551 | 3216 | 3.16454 | 3266 | 88.9158 | 89.10268 | -18.25373 | 2.344323 | -0.548764 | 141.2465 | 3268 | 82.79035 | 601.5513 | 131.1255 | 86.97917 | 600.0258 | 3208 | 31.50872 | 5.461459 | 3273 | 2.458426 | 3276 | 540.7455 | 158.792 | 4.003138 | 32.01085 | 18.01675 | 27.8327 | 541.3065 | 696.5482 | 158.792 | 5.979875 | 520.4689 | 281.8981 | 351.1089 | 54 | 3211 | 14.85097 | 60 | 3165.105 | -16.67358 | 17.52265 | 6.876542 | 120.6317 | -25.18602 | -8.87273 | 0.6850793 | 350.358 | 51.32053 | 45.0168 | 51.78293 | 718 | 351.0963 | 3165.12 | 38.63389 | 48.71659 | 256.2991 | 10.06787 | 1270.048 | 1194.681 | 2546.057 | 517.4833 | 285.6961 | 2050.839 | 519.2551 | 127.2657 | 0.9999666 | 22.37836 | 0.003995878 | 4.549383 | 96.2483 | 11.03337 | 25.71017 | 50.27051 | 24.69131 | 3424.451 | 120.5688 | -17.60218 | -18.80657 | -1.537656 | 16.44954 | 2.712589 | 2.651625 | -1.251869 | 2.618774 | 13.45922 | 0.2491259 | 185 | 0.7219242 | 40 | 0.3 | 0.6757279 | 28.11111 | 27.22802 | 21.86 | 832.4415 | 8.954545 | 117046.9 | 35.75831 | 304.4023 | 290.2724 | 0.4896277 | 19.8 | 13.07333 | 0.2946181 | 23 | 3.050909 | 1.398182 | 12.22807 | 15.30724 | 67.17182 | 0.7254546 | 48.65 | 6.106364 | 21.51727 | 0.27 | 7 | 629.2399 | 29.1 | 7.38 | 35.76849 | 3201 | 297.0905 | 257.5433 | 254.6346 | 1.187641 | 385.8875 | 283.7917 | 403.9601 | 386.7143 | 328.1591 | 2.201528 | 31 | 129.9708 | 19 | 3283 | 10.99887 | 34.2942 | 475.4294 | 424.6108 | 19.92009 | 13.82181 | 0 | 0 | -4.33095 | 1.258174 | 3.982157 | -16.43018 | 173.0383 | 0 | -16.5854 | 519.1315 | 124.4928 | 299.9669 | 120.0692 | -7.626836 | -7.102476 | 1 | OK
2019-11-02 18:13 | WRD19L0213000 | KPBS33 | 7 | 0 | 32.33482 | -9.986592 | 16.45455 | 8.442917 | 3275.82 | 7.524561 | 40 | 0.342473 | 0.4895521 | 4.002239 | 1.260557 | 0.1238668 | 0.004413938 | -7.438378 | 3279 | 2.011988 | 2.29874 | 2.652823 | 65.27918 | 65.33135 | 197.0746 | 43.32295 | -1.243902 | 2.479628 | 64.47675 | 127.2077 | 0.05460428 | 57.27281 | 2.177299 | 89.18544 | 122.6679 | 3216 | 3.1 | 3266 | 88.91129 | 89.14292 | -18.08567 | 2.130272 | -0.4770246 | 141.5222 | 3268 | 82.71769 | 600.9932 | 131.0997 | 86.97892 | 600.0259 | 3208 | 29.90351 | 5.304672 | 3273 | 2.276247 | 3276 | 539.4482 | 159.0082 | 4.136173 | 32.03387 | 17.95732 | 27.88231 | 540.8864 | 700.7281 | 158.0865 | 5.9456 | 520.3046 | 281.5695 | 351.1076 | 54 | 3211 | 100 | 57 | 3165 | -16.00633 | 16.88017 | 6.349971 | 120.2043 | -25.15882 | -8.316078 | 0.727533 | 422.1996 | 47.5906 | 45.17503 | 54.13844 | 719 | 351.0964 | 3165.143 | 30.24588 | 42.59663 | 237.5142 | 12.11142 | 1246.363 | 1206.141 | 2268.879 | 517.5864 | 285.9553 | 2051.062 | 519.0886 | 127.3948 | 0.9999607 | 22.37956 | 0.003995878 | 4.540605 | 96.79816 | 11.01791 | 26.40325 | 47.70094 | 21.34586 | 3936.99 | 119.7726 | -17.62167 | -18.77969 | -1.437696 | 16.17672 | 2.675761 | 2.708141 | -0.3382795 | 2.680644 | 14.69911 | 0.2491259 | 185 | 0.7243258 | 40 | 0.3 | 0.6779759 | 28.11111 | 27.01615 | 21.86 | 832.4415 | 8.954545 | 116908.9 | 35.75831 | 304.5806 | 290.2724 | 0.4895521 | 19.8 | 13.07333 | 0.01059126 | 23 | 3.050909 | 1.398182 | 12.22807 | 15.30724 | 67.17182 | 0.7254546 | 48.65 | 6.106364 | 21.51727 | 0.27 | 7 | 628.5406 | 29.1 | 7.38 | 36.48585 | 3201 | 315.3785 | 280.8961 | 269.4496 | 1.109898 | 386.3697 | 296.1185 | 418.8445 | 403.3925 | 369.4213 | 0.5877708 | 31 | 130.2153 | 19 | 3282 | 11.99988 | 34.24993 | 483.9778 | 455.8858 | 19.00184 | 14.10609 | 0 | 0 | -4.51709 | 1.260557 | 4.002239 | -16.14359 | 174.2357 | 0 | -16.55719 | 518.9943 | 116.1378 | 299.9648 | 120.7413 | -7.12874 | -6.58358 | 1 | OK
2019-11-02 19:16 | WRD19L0214000 | KPBS33 | 7 | 0 | 32.71209 | -10.37922 | 16.39091 | 8.442917 | 3276.41 | 7.673287 | 31 | 0.3031764 | 0.4894765 | 3.99896 | 1.262397 | 0.1238866 | 0.004386148 | -7.764232 | 3279 | 1.981103 | 2.292646 | 2.607363 | 63.65496 | 65.44727 | 196.0211 | 43.43876 | -1.243902 | 1.879545 | 65.30605 | 127.0318 | 0.05507958 | 57.25727 | 2.177309 | 89.07204 | 122.6357 | 3216 | 3.1 | 3266 | 88.9257 | 89.09848 | -18.24606 | 2.180681 | -0.6441597 | 141.3534 | 3268 | 82.77767 | 601.3217 | 131.0739 | 86.94773 | 600.0054 | 3208 | 30.05586 | 5.183928 | 3273 | 2.541141 | 3276 | 538.5558 | 155.6803 | 3.89176 | 32.04364 | 18.24648 | 27.92402 | 539.7712 | 691.2413 | 155.6803 | 6.001015 | 520.2255 | 281.7787 | 351.1056 | 54.22727 | 3211 | 83.07471 | 59 | 3166 | -16.5009 | 17.39721 | 6.740391 | 119.9727 | -25.19513 | -8.783853 | 0.7054082 | 397.5117 | 48.02178 | 44.85095 | 50.70572 | 719 | 351.0964 | 3165.135 | 36.49274 | 48.56186 | 251.2773 | 11.67922 | 1245.322 | 1202.825 | 2635.21 | 517.6893 | 285.1991 | 2049.328125 | 518.5858 | 127.2766 | 1.000819 | 22.38097 | 0.003995878 | 4.545546 | 95.82549 | 11.00247 | 26.17182 | 46.30968 | 20.17577 | 3886.824 | 119.8354 | -17.69045 | -18.80953 | -1.361394 | 16.44013 | 2.612615 | 2.666849 | -1.251869 | 2.564286 | 14.13459 | 0.2491259 | 185 | 0.7267231 | 31 | 0.3 | 0.6802198 | 28.11111 | 27.31063 | 21.86 | 832.4415 | 8.527273 | 116771.1 | 35.75831 | 304.3277 | 290.2724 | 0.4894765 | 19.8 | 13.07333 | 0.3096413 | 23 | 2.751818 | 1.361818 | 10.3558 | 14.99317 | 67.37637 | 0.6654546 | 44.65545 | 5.809091 | 21.80909 | 0.27 | 7 | 627.8428 | 29.1 | 7.38 | 35.61272 | 3201 | 313.1393 | 270.3696 | 262.0495 | 0.9595775 | 386.5555 | 297.7535 | 423.2371 | 398.4498 | 407.3661 | 0.5210782 | 31 | 130.3235 | 19 | 3283 | 13.00089 | 35.1824 | 484.3768 | 485.6665 | 19.63358 | 14.17848 | 0 | 0 | -4.696781 | 1.262397 | 3.99896 | -16.39205 | 176.0814 | 0 | -16.56114 | 518.5984 | 125.4461 | 299.9626 | 120.2087 | -7.503758 | -6.95058 | 1 | OK
2019-11-02 20:20 | WRD19L0215000 | KPBS33 | 7 | 0 | 32.83843 | -10.45937 | 16.39091 | 8.442917 | 3277.004 | 7.780438 | 31 | 0.3099142 | 0.4894003 | 3.991842 | 1.261214 | 0.1239065 | 0.004386148 | -7.646067 | 3279 | 1.980678 | 2.286501 | 2.720058 | 70.81317 | 65.3841 | 198.3792 | 43.16444 | -1.243902 | 3.116971 | 65.54784 | 127.0254 | 0.05555888 | 57.29245 | 2.177166 | 89.15853 | 122.8155 | 3216 | 3.1 | 3266 | 88.92303 | 89.1067 | -18.26617 | 2.364004 | -0.6640625 | 141.5517 | 3268 | 82.67223 | 600.7357 | 131.0479 | 86.98132 | 600.1343 | 3208 | 30.00366 | 4.811219 | 3273 | 1.949696 | 3275 | 540.2119 | 158.7843 | 4.079451 | 31.99525 | 18.28339 | 27.9588 | 540.6302 | 703.5732 | 159.3174 | 5.983561 | 520.2985 | 282.389 | 351.1035 | 54.09817 | 3211 | 32.68602 | 59 | 3165 | -16.58802 | 17.39422 | 6.751746 | 120.0947 | -25.23151 | -8.732022 | 0.7005016 | 392.2807 | 47.00215 | 44.98046 | 52.82109 | 719 | 351.0964 | 3165.115 | 42.14368 | 53.65046 | 252.5677 | 11.52253 | 1256.631 | 1200.025 | 2370.515 | 517.2054 | 286.1064 | 2043.512 | 518.3508 | 127.1574 | 0.9993054 | 22.38239 | 0.003995878 | 4.576948 | 96.74194 | 10.98691 | 26.35926 | 45.97726 | 19.70504 | 3825.966 | 119.9467 | -17.26225 | -18.873 | -1.744006 | 16.43191 | 2.718074 | 2.689209 | 0.5798549 | 2.380439 | 13.9521 | 0.2491259 | 185 | 0.7291406 | 31 | 0.3 | 0.6824825 | 28.11111 | 27.36187 | 21.86 | 832.4415 | 8.527273 | 116632.2 | 35.75831 | 304.5076 | 290.2724 | 0.4894003 | 19.8 | 13.07333 | 0.3090437 | 23 | 2.751818 | 1.361818 | 10.3558 | 14.99317 | 67.37637 | 0.6654546 | 44.65545 | 5.809091 | 21.80909 | 0.27 | 7 | 627.139 | 29.1 | 7.38 | 35.04392 | 3201 | 309.094 | 272.5359 | 265.7697 | 1.053219 | 388.7253 | 293.6866 | 415.5505 | 404.0045 | 362.5296 | 0.358139 | 31 | 130.4908 | 19 | 3282 | 13.99884 | 34.02068 | 483.2745 | 466.7398 | 20.32253 | 14.04127 | 0 | 0 | -4.87799 | 1.261214 | 3.991842 | -16.45923 | 175.1465 | 0.03604933 | -16.78378 | 518.3749 | 128.2599 | 299.9605 | 120.0351 | -7.535905 | -6.998909 | 1 | OK
2019-11-02 21:24 | WRD19L0216000 | KPBS33 | 7 | 0 | 32.81879 | -10.46361 | 15.72727 | 8.442917 | 3277.599 | 7.680702 | 32 | 0.3221141 | 0.4916545 | 3.991391 | 1.260028 | 0.1239264 | 0.004386148 | -7.612343 | 3279 | 1.981103 | 2.280345 | 2.634728 | 67.62353 | 65.14102 | 196.5055 | 43.15528 | -1.243902 | 2.742288 | 64.93882 | 127.0241 | 0.05603907 | 57.62566 | 2.177023 | 89.07317 | 122.7281 | 3216 | 3.1 | 3266 | 88.91774 | 89.12906 | -18.31184 | 2.368281 | -0.6640625 | 141.2764 | 3268 | 82.78434 | 601.5082 | 131.0219 | 86.95716 | 600.0776 | 3208 | 30.00648 | 5.132686 | 3273 | 2.281184 | 3275 | 540.213 | 165.2841 | 4.143495 | 31.96342 | 18.29106 | 28.05752 | 539.3772 | 701.9282 | 164.881 | 6.001715 | 520.3716 | 282.7621 | 351.1014 | 54 | 3210 | 100 | 59.02364 | 3165 | -16.57512 | 17.46178 | 6.779143 | 120.3157 | -25.24208 | -8.791494 | 0.6325297 | 414.3154 | 49.3373 | 45.31198 | 52.06168 | 718 | 351.0964 | 3165.095 | 37.13004 | 49.19831 | 258.5733 | 12.02338 | 1251.609 | 1197.952 | 2505.343 | 516.572 | 285.3187 | 2049.33 | 519.2354 | 127.038 | 0.9997163 | 22.38382 | 0.003995878 | 4.556143 | 96.28519 | 10.83234 | 26.18597 | 45.97586 | 19.74026 | 3806.503 | 120.1362 | -17.27812 | -18.93658 | -1.805726 | 16.45588 | 2.642827 | 2.670257 | -1.251869 | 2.248502 | 13.82476 | 0.2491477 | 185 | 0.7315625 | 32 | 0.3 | 0.6847495 | 28.11111 | 27.3423 | 21.86 | 832.4415 | 8.827272 | 116493 | 35.75831 | 304.5363 | 290.2724 | 0.4916545 | 19.8 | 13.07333 | 0.3005449 | 23 | 2.942727 | 1.333636 | 11.61205 | 13.52065 | 68.09909 | 0.7218182 | 48.71182 | 6.031818 | 19.89364 | 0.27 | 7 | 626.4339 | 29.1 | 7.38 | 36.7 | 3201 | 313.1451 | 270.493 | 261.5428 | 1.077279 | 388.2228 | 277.236 | 352.9899 | 383.1609 | 408.6945 | 1.694935 | 31 | 129.7018 | 19 | 3281 | 14.99985 | 34.05673 | 486.9111 | 457.6871 | 22.60157 | 13.84874 | 0 | 0 | -5.05953 | 1.260028 | 3.991391 | -16.47003 | 176.0641 | 0 | -16.88973 | 519.2082 | 112.0284 | 299.9584 | 119.9888 | -7.535724 | -7.004879 | 1 | OK
2019-11-02 22:37 | WRD19L0217000 | KPBS33 | 15 | 8 | 33.03794 | -10.46649 | 15.72727 | 8.442917 | 3278.281 | 7.959251 | 32 | 0.3301535 | 0.4933779 | 3.983149 | 1.258671 | 0.1239493 | 0.004386148 | -7.573746 | 3282 | 2.010356 | 2.273299 | 2.59814 | 67.17472 | 65.2019 | 199.8387 | 43.12473 | -1.243902 | 2.325729 | 65.74646 | 127.195 | 0.05658864 | 57.26445 | 2.176859 | 89.20346 | 122.7276 | 3216 | 3.082299 | 3270.162 | 88.94559 | 89.15855 | -18.3185 | 1.702913 | -0.6640625 | 141.4013 | 3272 | 82.64299 | 600.1105 | 130.9921 | 86.96997 | 599.994 | 3208 | 30.02715 | 5.593065 | 3277 | 2.586295 | 3279 | 539.2678 | 165.9033 | 3.989802 | 31.95645 | 18.22027 | 27.99247 | 540.0605 | 706.8568 | 165.9033 | 6.062414 | 520.4553 | 281.924 | 351.0991 | 54 | 3211 | 34.66772 | 59 | 3165 | -16.57359 | 17.53911 | 6.782387 | 119.6294 | -25.25418 | -8.773335 | 0.741541 | 430.552 | 47.05779 | 45.1309 | 51.79154 | 717 | 351.0964 | 3165.072 | 34.42973 | 46.11617 | 252.2418 | 11.63802 | 1300 | 1197.227 | 2304.725 | 516.3464 | 285.1198 | 2051.165 | 519.237 | 126.9014 | 0.9999512 | 22.38545 | 0.003995878 | 4.566987 | 94.45311 | 10.5937 | 25.92051 | 46.93489 | 20.97622 | 3672.343 | 119.3866 | -17.30825 | -19.00936 | -0.8390998 | 16.51628 | 2.620398 | 2.700399 | -1.252349 | 2.32421875 | 14.38476 | 0.2491477 | 185 | 0.7245209 | 32 | 0.3 | 0.6781585 | 28.11111 | 27.49562 | 21.86 | 832.4415 | 8.827272 | 116333.7 | 35.75831 | 304.7147 | 290.2724 | 0.4933779 | 19.8 | 13.07333 | 0.300601 | 23 | 2.942727 | 1.333636 | 11.61205 | 13.52065 | 68.09909 | 0.7218182 | 48.71182 | 6.031818 | 19.89364 | 0.27 | 15 | 625.627 | 29.1 | 7.38 | 36.71618 | 3201 | 305.7386 | 251.4274 | 248.5789 | 1.15296 | 391.9756 | 288.3072 | 400.4179 | 415.0185 | 336.3675 | 1.34737 | 31 | 129.4568 | 19 | 3283 | 16.00085 | 34.78851 | 473.726 | 489.7608 | 20.11854 | 14.04941 | 0 | 0 | -5.267304 | 1.258671 | 3.983149 | -16.5078 | 175.3318 | 0 | -17.00629 | 519.1794 | 103.3233 | 299.9577 | 120.2327 | -7.545627 | -7.006087 | 2 | OK
2019-11-02 23:40 | WRD19L0218000 | KPBS33 | 15 | 0 | 32.78409 | -10.59841 | 15.83636 | 8.442917 | 3278.868 | 7.713692 | 34 | 0.288656 | 0.4948637 | 3.959589 | 1.257501 | 0.123969 | 0.004386148 | -7.540472 | 3282 | 2.066197 | 2.267225 | 2.892374 | 63.77303 | 65.36089 | 196.8773 | 43.23684 | -1.243943 | 2.815156 | 67.71097 | 127.3234 | 0.05706242 | 57.78924 | 2.176718 | 89.10899 | 122.6453 | 3216 | 3.053049 | 3270 | 88.92493 | 89.14979 | -18.37682 | 2.769512 | -0.6640625 | 141.4453125 | 3272 | 82.73573 | 600.8555 | 130.964 | 86.96328 | 600.007 | 3207 | 30.01465 | 5.012154 | 3277 | 2.286675 | 3279 | 539.1373 | 160.537 | 3.995898 | 31.96055 | 18.28718 | 28.10546875 | 541.5803 | 703.2439 | 159.9512 | 6.005754 | 520.5275 | 281.9526 | 351.097 | 54 | 3211 | 100 | 59.21545 | 3166 | -16.71793 | 17.60577 | 6.856249 | 120.5394 | -25.2646 | -8.915283 | 0.7247674 | 348.5721 | 47.59065 | 44.98199 | 51.75218 | 719 | 351.0964 | 3165.052 | 43.47324 | 53.38315 | 245.01 | 9.866899 | 1305.096 | 1196.868 | 2411.918 | 516.7593 | 285.9118 | 2042.522 | 518.904 | 126.7835 | 1.000226 | 22.38686 | 0.003995878 | 4.556358 | 94.24738 | 10.38798 | 26.20017 | 48.11304 | 21.74232 | 3752.552 | 120.3318 | -17.33207 | -19.0721 | -0.8976588 | 16.59305 | 2.879974 | 2.773319 | -1.115468 | 2.120697 | 14.44777 | 0.2491477 | 185 | 0.7261915 | 34 | 0.3 | 0.6797221 | 28.11111 | 27.57117 | 21.86 | 832.4415 | 8.554545 | 116196.3 | 35.75831 | 304.788 | 290.2724 | 0.4948637 | 19.8 | 13.07333 | 0.3006493 | 23 | 2.898182 | 1.397273 | 11.08214 | 15.91721 | 66.51273 | 0.6663637 | 44.29091 | 5.846364 | 22.27818 | 0.27 | 15 | 624.9313 | 29.1 | 7.38 | 35.10462 | 3201 | 320.1369 | 265.707 | 256.7546 | 1.187037 | 391.6344 | 288.2998 | 417.1897 | 369.2615 | 375.7239 | 1.676016 | 31 | 130.0759 | 19 | 3286 | 16.99881 | 33.67466 | 483.3354 | 475.8897 | 19.63658 | 13.88397 | 0 | 0 | -5.446425 | 1.257501 | 3.959589 | -16.59078 | 178.0309 | 0 | -17.06645 | 518.8298 | 118.7219 | 299.9586 | 120.3246 | -7.655394 | -7.103634 | 2 | OK
2019-11-03 00:43 | WRD19L0219000 | KPBS33 | 15 | 0 | 32.72029 | -10.51117 | 15.83636 | 8.442917 | 3279.462 | 7.655889 | 34 | 0.2846641 | 0.4963649 | 4.017528 | 1.256319 | 0.1239888 | 0.004386148 | -7.506854 | 3282 | 2.068756 | 2.269719 | 2.639798 | 64.35532 | 65.56802 | 195.8788 | 43.87382 | -1.244781 | 2.799273 | 67.64847 | 127.1349 | 0.0575411 | 57.98986 | 2.176575 | 89.2326 | 122.7722 | 3216 | 3.023497 | 3270 | 88.90782 | 89.10936 | -18.35269 | 2.525381 | -0.6640625 | 141.5625 | 3272 | 82.74318 | 601.0508 | 130.9131 | 86.96452 | 599.9957 | 3207 | 30.01862 | 5.17002 | 3277 | 1.925588 | 3279.002 | 547.134 | 167.5346 | 3.883357 | 31.92818 | 17.26023 | 27.25751 | 560.1644 | 702.86 | 167.5346 | 5.983292 | 520.6004 | 281.964 | 351.0949 | 54.99818 | 3211 | 100 | 60 | 3165 | -16.59035 | 17.66971 | 6.739191 | 120.3243 | -25.27248 | -8.762271 | 0.7170387 | 231.8663 | 46.65882 | 44.53426 | 51.54221 | 719 | 351.0964 | 3165.032 | 46.62465 | 53.82677 | 255.929 | 7.218649 | 1298.892 | 1195.888 | 2317.826 | 517.1764 | 285.8782 | 2047.211 | 519.2089 | 126.6905 | 1.000245 | 22.38828 | 0.003995878 | 4.530486 | 95.82074 | 10.18013 | 24.69042 | 50.79219 | 25.93411 | 2965.792 | 120.1962 | -17.417 | -19.13101 | -0.9770156 | 16.52712 | 2.653155 | 2.669685 | -1.254616 | 2.035115 | 13.80714 | 0.2491477 | 185 | 0.7278792 | 34 | 0.3 | 0.6813018 | 28.11111 | 27.40984 | 21.86 | 832.4415 | 8.554545 | 116057.6 | 35.75831 | 304.6933 | 290.2724 | 0.4963649 | 19.8 | 13.07333 | 0.3006981 | 23 | 2.898182 | 1.397273 | 11.08214 | 15.91721 | 66.51273 | 0.6663637 | 44.29091 | 5.846364 | 22.27818 | 0.27 | 15 | 624.2284 | 29.1 | 7.38 | 36.46745 | 3201 | 284.2322 | 233.9442 | 236.4126 | 1.008074 | 392.2469 | 263.6654 | 421.8498 | 356.8518 | 270.1929 | -0.04748312 | 31 | 130.5464 | 19 | 3287.002 | 17.99982 | 33.56651 | 469.4572 | 439.2403 | 19.27029 | 14.01803 | 0 | 0 | -5.627397 | 1.256319 | 4.017528 | -16.53205 | 176.823 | 0 | -17.14665 | 519.2391 | 107.8972 | 299.9594 | 120.5464 | -7.54565 | -7.032016 | 2 | OK
2019-11-03 01:46 | WRD19L0220000 | KPBS33 | 42 | 27 | 33.33022 | -10.60659 | 15.78182 | 8.442917 | 3280.602 | 8.185064 | 33 | 0.2885487 | 0.4922795 | 4.026617 | 1.254049 | 0.1241076 | 0.004386148 | -7.44227 | 3282 | 2.193693 | 2.276879 | 2.682962 | 62.35936 | 65.54463 | 195.9013 | 43.68389 | 0.327802 | 0.02036353 | 70.85397 | 127.1241 | 0.05846139 | 57.37461 | 2.17623 | 89.2187 | 122.6923 | 3216 | 3.223 | 3274 | 88.94778 | 89.13121 | -18.39629 | 1.330545 | -0.6640625 | 141.6352 | 3276 | 82.71206 | 601.1823 | 130.8571 | 86.96671 | 600.0186 | 3207 | 18.73399 | 1.821401 | 3277.305 | 4.273964 | 3282 | 539.1922 | 159.7081 | 4.444052 | 10.56874 | 18.30062 | 28.00898 | 539.4596 | 700.4578 | 159.9409 | 6.400626 | 520.7405 | 282.422 | 351.0923 | 56 | 3210 | 100 | 60 | 3165 | -16.72628 | 17.73689 | 6.846753 | 119.9645 | -25.28755 | -8.966477 | 0.7447067 | 227.5587 | 47.82552 | 44.89857 | 12.89601 | 719 | 351.0964 | 3165.005 | 33.56755 | 41.27908 | 210.4502 | 7.692557 | 1302.47 | 1197.825 | 2873.832 | 517.9777 | 286.2224 | 2046.721 | 518.7159 | 126.6037 | 1.00075 | 22.38244 | 0.003995878 | 4.536272 | 93.67036 | 9.780827 | 25.65949 | 48.05488 | 22.70584 | 3345.483 | 119.8407 | -17.47733 | -19.22938 | -1.561619 | 16.62049 | 2.645093 | 2.643495 | -0.9625903 | 1.448096 | 2.880049 | 0.2491477 | 185 | Calc Failed | 33 | 0.3 | Calc Failed | 28.11111 | 0 | 21.86 | 832.4415 | 8.763637 | 115791 | 35.75831 | 305.0737 | 290.2724 | 0.4922795 | 19.8 | 13.07333 | 0.2998224 | 23 | 2.835454 | 1.36 | 11.02891 | 14.43039 | 68.40455 | 0.6554545 | 44.70727 | 5.995454 | 21.06636 | 0.27 | 42 | 622.8781 | 29.1 | 7.38 | 36.28703 | 3201 | 290.8936 | 237.6962 | 234.0829 | 1.058871 | 394.2669 | 268.6686 | 410.3386 | 357.8712 | 352.6548 | 1.470024 | 31 | 131.2464 | 19 | 3280.695 | 19.99878 | 33.8183 | 473.897 | 425.6698 | 19.31289 | 13.91274 | 0 | 0 | -5.527342 | 1.254049 | 4.026617 | -16.60872 | 179.0534 | 0 | -16.65962 | 518.651 | 120.8051 | 299.9611 | 121.323 | -7.711053 | -7.187221 | 5 | Break
2019-11-03 01:49 | WRD19L0221000 | KPBS33 | 45 | 3 | 33.72035 | -10.62906 | 15.78182 | 8.442917 | 3280.636 | 10.14433 | 33 | 0.2859278 | 0.4921609 | 4.026375 | 1.25398 | 0.1241122 | 0.004365231 | -7.440322 | 3282 | 2.00791 | 2.277095 | 2.671949 | 63.03799 | 65.57284 | 196.5396 | 43.8338 | -1.242443 | 0.211589 | 65.76863 | 127.0157 | 0.05848915 | 57.50682 | 2.176206 | 89.02346 | 122.7031 | 3216 | 2.657972 | 3269.209 | 88.91235 | 89.10268 | -18.37096 | 2.764093 | -0.6640625 | 141.6621 | 3271 | 82.7198 | 600.9965 | 130.8598 | 86.96481 | 600.0344 | 3207 | 16.72918 | 5.113617 | 3276 | 5.150743 | 3282 | 541.0965 | 162.8484 | 5.679821 | 34.92207 | 18.17508 | 27.85387 | 538.3184 | 705.1929 | 162.3845 | 6.031205 | 520.7447 | 282.5965 | 351.0923 | 54 | 3211 | 77.49431 | 60 | 3164 | -16.74364 | 17.73891 | 6.84179 | 119.9619 | -25.288 | -8.966092 | 0.7668389 | 231.3051 | 46.24419 | 45.01034 | 27.36777 | 719 | 351.0964 | 3165.007 | 32.74286 | 40.56924 | 204.5273 | 7.927058 | 1295.557 | 1200.577 | 2258.778 | 518.0018 | 285.8507 | 2051.236 | 518.79 | 126.601 | 0.9999728 | 22.38216 | 0.003995878 | 4.541456 | 97.44533 | 9.768785 | 25.4986 | 47.9161 | 22.42943 | 3308.621 | 119.9918 | -17.45794 | -19.23235 | -1.584186 | 16.58634 | 2.64093 | 2.691464 | -0.7193696 | 1.549729 | 9.838166 | 0.2491477 | 185 | Calc Failed | 33 | 0.3 | Calc Failed | 28.11111 | 27.88403 | 21.86 | 832.4415 | 8.763637 | 115783 | 35.75831 | 305.0984 | 290.2724 | 0.4921609 | 19.8 | 13.07333 | 0.2998058 | 23 | 2.835454 | 1.36 | 11.02891 | 14.43039 | 68.40455 | 0.6554545 | 44.70727 | 5.995454 | 21.06636 | 0.27 | 45 | 622.8374 | 29.1 | 7.38 | 37.0256 | 3201 | 297.4693 | 240.1955 | 238.0587 | 1.068186 | 394.3514 | 273.4267 | 415.3692 | 384.212 | 291.0772 | 3.87095 | 31 | 131.3971 | 19 | 3288 | 19.99878 | 33.67102 | 473.833 | 459.2981 | 19.81982 | 13.88788 | 0 | 0 | -5.51981 | 1.25398 | 4.026375 | -16.60248 | 179.7583 | 0 | -16.67732 | 518.8004 | 133.3726 | 299.9611 | 118.6859 | -7.639412 | -7.15 | 5 | OK
2019-11-03 02:47 | WRD19L0222000 | KPBS33 | 45 | 0 | 33.34213 | -10.60096 | 15.97273 | 8.442917 | 3281.176 | 7.968726 | 32 | 0.2826654 | 0.4903009 | 4.003276 | 1.253815 | 0.1241845 | 0.003836482 | -7.580452 | 3282 | 1.983192 | 2.280484 | 2.624866 | 63.02096 | 65.43813 | 168.2253 | 42.3588 | -1.242612 | 2.68925 | 65.89199 | 127.1395 | 0.05892488 | 57.96066 | 2.175827 | 89.12534 | 122.8433 | 3216 | 3.082689 | 3269.27 | 88.90808 | 89.19772 | -18.42432 | 1.939333 | -0.6695995 | 142.0327 | 3271 | 82.72182 | 600.6714 | 130.9014 | 86.95782 | 599.9905 | 3208 | 33.979 | 5.045499 | 3276 | 2.366332 | 3278.27 | 314.3696 | 122.9547 | 4.019251 | 34.00664 | 28.52868 | 34.79703 | 315.4164 | 440.9163 | 123.5587 | 6.070416 | 521.4854 | 281.2305 | 351.0913 | 54 | 3211 | 92.12934 | 59.27 | 3165 | -16.68808 | 17.7707 | 6.825702 | 120.2331 | -25.29513 | -8.921229 | 0.7452384 | 296.1949 | 46.74758 | 44.8643 | 51.6585 | 718 | 351.0964 | 3165.037 | 43.59326 | 51.32206 | 271.0342 | 7.784774 | 1297.229 | 1195.172 | 2229.647 | 517.8283 | 284.884 | 2056.793 | 519.766 | 126.6243 | 1.000633 | 22.3777 | 0.003995878 | 4.557057 | 96.35213 | 9.579786 | 26.02829 | 49.09172 | 23.14618 | 3873.051 | 120.07 | -17.42421 | -19.27891 | -1.094532 | 16.61256 | 2.596313 | 2.65228 | -0.8113773 | 2.059756 | -15.25021 | 0.2491477 | 185 | 0.7173123 | 32 | 0.3 | 0.6714112 | 28.11111 | 27.90633 | 21.86 | 832.4415 | 8.581819 | 115656.8 | 35.75831 | 305.0006 | 290.2724 | 0.4903009 | 19.8 | 13.07333 | 0.2995458 | 23 | 2.663636 | 1.320909 | 9.956091 | 13.96448 | 66.02273 | 0.7081818 | 46.48182 | 5.827273 | 21.00546 | 0.27 | 45 | 622.1983 | 29.1 | 7.38 | 36.36425 | 3202 | 314.8682 | 256.0863 | 250.7745 | 0.9978415 | 394.5388 | 286.293 | 412.2885 | 411.3851 | 355.1004 | 0.2578816 | 31 | 126.5782 | 19 | 3285 | 20.99979 | 34.19765 | 453.5585 | 388.8929 | 19.89738 | 13.89574 | 0 | 0 | -5.401582 | 1.253815 | 4.003276 | -16.60722 | 156.9482 | 0 | -16.95518 | 519.7391 | 146.6608 | 299.9619 | 120.8705 | -7.654545 | -7.110257 | 5 | OK
2019-11-03 03:45 | WRD19L0223000 | KPBS33 | 45 | 0 | 32.85671 | -10.52795 | 15.97273 | 8.442917 | 3281.718 | 7.659809 | 32 | 0.2859646 | 0.488435 | 3.986617 | 1.254042 | 0.124257 | 0.003306057 | -7.74826 | 3282 | 2.009968 | 2.298369 | 2.644471 | 64.17508 | 65.06696 | 171.1572 | 42.0998 | -1.242781 | 2.856679 | 66.52874 | 127.2089 | 0.05936199 | 58.19061 | 2.175446 | 89.16254 | 122.7472 | 3216 | 2.945714 | 3268 | 88.92983 | 89.10403 | -18.39725 | 2.747313 | -0.6884891 | 142.131 | 3271 | 82.71043 | 601.0435 | 130.943 | 86.95297 | 599.999 | 3208 | 34.03056 | 4.698739 | 3276 | 2.445663 | 3278 | 314.1594 | 122.2727 | 3.973087 | 33.98256 | 27.80992 | 34.37359 | 314.8313 | 437.0552 | 122.5177 | 5.995837 | 521.1181 | 282.32 | 351.0904 | 54 | 3211 | 91.88927 | 59 | 3165 | -16.58834 | 17.8026 | 6.680639 | 120.1418 | -25.30228 | -8.789735 | 0.7589647 | 338.7943 | 46.27597 | 44.76348 | 52.90247 | 718 | 351.0964 | 3165.066 | 31.06627 | 39.70163 | 247.0572 | 8.877788 | 1299.628 | 1197.871 | 2325.478 | 517.3765 | 285.5859 | 2052.007 | 519.3831 | 126.7201 | 1.00012 | 22.37323 | 0.003995878 | 4.548693 | 97.10437 | 9.39132 | 25.82277 | 48.38734 | 22.57041 | 3827.974 | 120.246 | -17.46695 | -19.32562 | -0.8393157 | 16.58585 | 2.651869 | 2.697982 | -1.101761 | 1.896742 | 1.432624 | 0.2491477 | 185 | 0.7188792 | 32 | 0.3 | 0.6728778 | 28.11111 | 27.46303 | 21.86 | 832.4415 | 8.581819 | 115530.3 | 35.75831 | 305.0027 | 290.2724 | 0.488435 | 19.8 | 13.07333 | 0.299285 | 23 | 2.663636 | 1.320909 | 9.956091 | 13.96448 | 66.02273 | 0.7081818 | 46.48182 | 5.827273 | 21.00546 | 0.27 | 45 | 621.5571 | 29.1 | 7.38 | 35.93732 | 3201 | 319.4918 | 252.1803 | 250.0647 | 1.02747 | 393.4352 | 292.664 | 398.2684 | 390.0917 | 385.8235 | 0.66798 | 31 | 126.1537 | 19 | 3284 | 22.00079 | 34.00508 | 444.2704 | 483.5397 | 19.60122 | 14.11567 | 0 | 0 | -5.282979 | 1.254042 | 3.986617 | -16.58165 | 155.893 | 0 | -17.01362 | 519.3582 | 126.5845 | 299.9627 | 119.7118 | -7.554813 | -6.988358 | 5 | OK
2019-11-03 04:43 | WRD19L0224000 | KPBS33 | 45 | 0 | 33.3737 | -10.49443 | 16.39091 | 8.442917 | 3282.259 | 8.104781 | 32 | 0.262588 | 0.486568 | 4.002288 | 1.25427 | 0.1243296 | 0.002775326 | -7.916164 | 3282 | 2.040013 | 2.315543 | 2.639078 | 65.43685 | 65.08231 | 175.5652 | 41.99945 | -1.242949 | 2.039273 | 65.96568 | 127.1325 | 0.05979935 | 57.9776 | 2.175065 | 89.19422 | 122.5885 | 3216 | 3.007079 | 3269 | 88.94023 | 89.13384 | -18.35192 | 2.5 | -0.7073896 | 141.8821 | 3271 | 82.71077 | 600.9664 | 130.9847 | 86.95527 | 600.0322 | 3208 | 34.00714 | 5.639633 | 3276 | 2.772999 | 3279 | 314.103 | 120.454 | 3.976188 | 33.98639 | 27.90309 | 34.39153 | 314.9456 | 437.4996 | 120.454 | 6.036281 | 520.7507 | 280.884 | 351.0894 | 54.14728 | 3211 | 35.19379 | 59 | 3165 | -16.53437 | 17.50384 | 6.608114 | 119.8927 | -25.30944 | -8.774623 | 0.7771313 | 368.1879 | 45.93283 | 44.42062 | 50.82745 | 719 | 351.0964 | 3165.096 | 41.44257 | 50.36041 | 226.7549 | 8.92353 | 1302.26 | 1197.094 | 2888.406 | 516.9244 | 285.5802 | 2054.171 | 519.1699 | 126.816 | 1.000607 | 22.36875 | 0.003995878 | 4.541696 | 96.12522 | 9.210545 | 26.07653 | 48.36245 | 22.41392 | 3815.346 | 119.8839 | -17.50971 | -19.37235 | Bad | 16.55534 | 2.635814 | 2.650353 | -1.254616 | 1.705078125 | 5.736801 | 0.2487751 | 185 | 0.7204469 | 32 | 0.3 | 0.6743452 | 28.11111 | 27.78472 | 21.86 | 832.4415 | 8.259091 | 115403.6 | 35.75831 | 304.835 | 290.2724 | 0.486568 | 19.8 | 13.07333 | 0.2990241 | 23 | 2.627273 | 1.314546 | 10.40988 | 13.99778 | 66.95818 | 0.6709091 | 44.47364 | 6.069091 | 21.22091 | 0.27 | 45 | 620.9156 | 29.1 | 7.38 | 36.39663 | 3201 | 315.4426 | 251.0788 | 248.2469 | 1.14505 | 392.982 | 284.6019 | 383.0635 | 387.1195 | 393.3453 | -0.1329486 | 31 | 126.2566 | 19 | 3288 | 22.99875 | 34.82512 | 455.6273 | 436.4745 | 19.74053 | 13.94332 | 0 | 0 | -5.164308 | 1.25427 | 4.002288 | -16.56351 | 161.0946 | 0 | -17.0721 | 519.1699 | 118.5747 | 299.9635 | 118.7491 | -7.507705 | -6.920517 | 5 | OK
2019-11-03 05:03 | WRD19L0225000 | KPBS33 | 45 | 0 | 33.10646 | -10.40746 | 16.39091 | 8.442917 | 3282.442 | 8.0321 | 32 | 0.2644747 | 0.4859385 | 3.993782 | 1.254346 | 0.1243541 | 0.002596384 | -7.972775 | 3282 | 2.014024 | 2.315254 | 2.670258 | 66.35417 | 65.23135 | 172.5099 | 41.74279 | -1.243006 | 1.486784 | 66.0176 | 127.1407 | 0.05994682 | 58.60445 | 2.174937 | 89.08693 | 122.8095 | 3216 | 3.027769 | 3268.326 | 88.94232 | 89.07338 | -18.35414 | 3.734728 | -0.7137621 | 141.9156 | 3271 | 82.71585 | 601.028 | 130.9988 | 86.96043 | 600.0273 | 3208 | 33.99609375 | 5.065044 | 3276 | 3.371133 | 3280 | 314.9939 | 121.0935 | 3.940824 | 34.02195 | 27.97242 | 34.30187 | 314.9913 | 438.3396 | 121.0935 | 5.989383 | 520.6268 | 281.2318 | 351.0891 | 54.67365 | 3210 | 3.813003 | 58 | 3165 | -16.43426 | 17.51352 | 6.580299 | 119.9339 | -25.31185 | -8.700449 | 0.7774671 | 363.9394 | 45.70654 | 44.58693 | 50.68329 | 719 | 351.0964 | 3165.106 | 37.41151 | 46.79346 | 234.3238 | 9.546382 | 1303.319 | 1203.671 | 2750.611 | 516.772 | 285.1667 | 2063.098 | 519.7503 | 126.8483 | 1.000383 | 22.36724 | 0.003995878 | 4.532842 | 94.28844 | 9.149594 | 26.0337 | 48.13774 | 21.93386 | 3788.099 | 119.8564 | -17.52413 | -19.38811 | -2.916943 | 16.52051 | 2.685996 | 2.736195 | -1.254616 | 1.731106 | 5.930909 | 0.2487751 | 185 | 0.7209755 | 32 | 0.3 | 0.6748399 | 28.11111 | 27.76849 | 21.86 | 832.4415 | 8.259091 | 115360.9 | 35.75831 | 305.0352 | 290.2724 | 0.4859385 | 19.8 | 13.07333 | 0.2989361 | 23 | 2.627273 | 1.314546 | 10.40988 | 13.99778 | 66.95818 | 0.6709091 | 44.47364 | 6.069091 | 21.22091 | 0.27 | 45 | 620.6993 | 29.1 | 7.38 | 35.50355 | 3201 | 313.7597 | 248.1459 | 246.0676 | 0.8787196 | 392.6872 | 288.7346 | 393.217 | 390.1932 | 357.0945 | 0.531882 | 31 | 126.2639 | 19 | 3286 | 23.99976 | 33.61192 | 451.8322 | 448.1824 | 20.06205 | 14.06956 | 0 | 0 | -5.124297 | 1.254346 | 3.993782 | -16.54128 | 156.9729 | 0 | -17.09182 | 519.8068 | 141.09 | 299.9649 | 120.1879 | -7.462452 | -6.886709 | 5 | OK
2019-11-03 06:01 | WRD19L0301000 | KPBS33 | 45 | 0 | 32.81231 | -10.51792 | 16.39091 | 8.442917 | 3282.989 | 7.617838 | 32 | 0.2836823 | 0.4840533 | 4.018198 | 1.254576 | 0.1244273 | 0.002060471 | -6.817318 | 3282 | 2.009564 | 2.314391 | 2.65413 | 75.20921 | 65.1889 | 173.1753 | 41.7391 | -1.243177 | 2.6 | 66.00343 | 127.1732 | 0.06038845 | 57.80928 | 2.174552 | 89.22681 | 122.7087 | 3216 | 3.089733 | 3270 | 88.91779 | 89.11411 | -18.40594 | 1.004535 | -0.7328472 | 141.8428 | 3271 | 82.773 | 601.3253 | 131.0409 | 86.97562 | 600.037 | 3209 | 34.00708 | 5.078753 | 3276 | 2.527842 | 3279 | 315.8961 | 117.1081 | 3.99272 | 33.97211 | 27.93651 | 34.311 | 316.2076 | 430.5945 | 116.3167 | 5.981503 | 521.009 | 281.1072 | 351.0882 | 54 | 3210 | 100 | 59.065 | 3165 | -16.59045 | 17.54252 | 6.667571 | 120.3554 | -25.31993 | -8.780602 | 0.7465283 | 353.2188 | 52.70509 | 45.21426 | 52.0154 | 719 | 351.0964 | 3165.135 | 40.12027 | 49.50996 | 245.4092 | 9.157372 | 1295.076 | 1200.594 | 2097.167 | 517.2466 | 285.8953 | 2060.194 | 519.1154 | 126.8308 | 1.000092 | 22.36272 | 0.003995878 | 4.554488 | 97.17499 | 8.967053 | 25.96171 | 47.84827 | 21.8063 | 3789.701 | 120.2227 | -17.81999 | -19.4353 | -3.621811 | 16.57578 | 2.641186 | 2.832062 | -1.254616 | 1.702169 | 5.377363 | 0.2487751 | 185 | 0.7225586 | 32 | 0.3 | 0.6763217 | 28.11111 | 27.41665 | 21.86 | 832.4415 | 8.259091 | 115233.1 | 35.75831 | 304.8681 | 290.2724 | 0.4840533 | 19.8 | 13.07333 | 0.2986726 | 23 | 2.627273 | 1.314546 | 10.40988 | 13.99778 | 66.95818 | 0.6709091 | 44.47364 | 6.069091 | 21.22091 | 0.27 | 45 | 620.0515 | 29.1 | 7.38 | 36.02685 | 3201 | 314.0621 | 245.1472 | 240.9362 | 0.9868687 | 392.5291 | 286.0744 | 379.4145 | 402.1597 | 345.8797 | 1.255572 | 31 | 125.7106 | 19 | 3285 | 25.00076 | 33.50306 | 452.2161 | 461.3066 | 19.90069 | 14.04429 | 0 | 0 | -5.004467 | 1.254576 | 4.018198 | -16.58511 | 159.7327 | 0.04088203 | -17.15087 | 519.1154 | 151 | 299.982 | 122.2214 | -7.508798 | -6.949875 | 5 | OK
2019-11-03 07:10 | WRD19L0302000 | KPBS33 | 0 | 0 | 32.9435 | -10.80571 | 15.83636 | 8.442917 | 3280.142 | 7.813664 | 39 | 0.3430894 | 0.4778813 | 4.042308 | 1.254845 | 0.1245132 | 0.001432648 | -6.899095 | 3283 | 2.009132 | 2.313379 | 2.666474 | 64.11315 | 64.92606 | 170.6636 | 41.51338 | -1.243377 | 1.945626 | 65.93909 | 127.1309 | 0.06090583 | 56.76287 | 2.174102 | 89.16434 | 122.804 | 3216 | 3.058548 | 3269.696 | 88.92509 | 89.10011 | -18.53133 | 1.591361 | -0.7552053 | 142.0126 | 3271 | 82.82112 | 601.3869 | 131.0902 | 86.95139 | 599.9797 | 3208 | 34.07895 | 5.543139 | 3276 | 2.978272 | 3279 | 345.5674 | 122.5682 | 3.956574 | 34.04831 | 26.07382 | 33.96207 | 380.4485 | 467.6327 | 122.5682 | 6.056281 | 521.2569 | 280.8976 | 351.0871 | 54 | 3211 | 100 | 62 | 3165 | -16.96954 | 17.5765 | 6.939841 | 120.0368 | -25.33775 | -9.114174 | 0.6845506 | 339.4848 | 51.72645 | 45.73146 | 53.92429 | 720 | 351.0964 | 3165.17 | 31.3404 | 41.36211 | 240.0268 | 10.11235 | 1304.136 | 1202.946 | 2798.735 | 517.5786 | 285.9301 | 2056.152 | 519.1711 | 126.8033 | 1.000145 | 22.35743 | 0.003995878 | 4.533117 | 96.14713 | 8.753207 | 25.92605 | 47.76154 | 21.9564 | 3754.617 | 120.1708 | -17.7614 | -19.49059 | -3.262298 | 16.71722 | 2.64218 | 2.64018 | -1.254616 | 1.825153 | 2.375588 | 0.2487751 | 185 | 0.7210071 | 39 | 0.3 | 0.6748695 | 28.11111 | 27.50051 | 21.86 | 832.4415 | 8.727273 | 114471.3 | 35.75831 | 304.7056 | 290.2724 | 0.4778813 | 19.8 | 13.07333 | 0.3147218 | 23 | 2.31 | 1.429091 | 9.1359 | 16.3749 | 67.88364 | 0.7509091 | 50.74909 | 5.852727 | 22.28182 | 0.27 | 0 | 618.4191 | 29.1 | 7.38 | 37.09999 | 3201 | 315.7191 | 253.7255 | 245.5512 | 1.121204 | 392.2376 | 282.0082 | 382.3965 | 398.9987 | 389.2334 | 0.6876004 | 31 | 125.4977 | 19 | 3286 | 1.001007 | 34.65381 | 449.1012 | 483.9922 | 19.64623 | 13.92982 | 0 | 0 | -4.886312 | 1.254845 | 4.042308 | -16.73021 | 161.7505 | 0 | -16.82004 | 519.0626 | 167.2614 | 300.0019 | 120.0836 | -7.780175 | -7.295669 | 0 | OK
2019-11-03 08:08 | WRD19L0303000 | KPBS33 | 0 | 0 | 32.5299 | -10.77796 | 15.86364 | 8.442917 | 3277.678 | 7.490983 | 36 | 0.3432848 | 0.4872616 | 3.992231 | 1.255073 | 0.1245859 | 0.0009006985 | -7.316025 | 3283 | 2.040218 | 2.312522 | 2.645028 | 66.86077 | 64.6432 | 171.4892 | 41.80238 | -1.243546 | 2.885273 | 65.90195 | 127.1604 | 0.0613442 | 57.20378 | 2.17372 | 89.14516 | 122.5942 | 3216 | 3.021698 | 3270 | 88.94406 | 89.13043 | -18.51028 | 2.1 | -0.7741492 | 142.1202 | 3271 | 82.75467 | 601.3895 | 131.132 | 86.96768 | 600.0279 | 3208 | 34.01799 | 5.422939 | 3276 | 2.473211 | 3278 | 316.3087 | 122.7449 | 3.98371 | 34.00774 | 27.94694 | 34.40567 | 315.6647 | 439.4727 | 122.3335 | 5.934634 | 520.8165 | 278.5669 | 351.0861 | 55 | 3211 | 52.92488 | 62 | 3164 | -16.93619 | 17.60529 | 6.885105 | 119.3746 | -25.35285 | -8.999112 | 0.671623 | 274.4413 | 48.87831 | 45.22693 | 52.35731 | 719 | 351.0964 | 3165.2 | 37.43144 | 48.79959 | 230.1973 | 11.42814 | 1296.597 | 1198.53 | 2074.775 | 517.0889 | 286.4897 | 2052.944 | 519.442 | 126.7801 | 1.000146 | 22.35294 | 0.003995878 | 4.549328 | 97.48295 | 8.572017 | 25.48859 | 48.77977 | 23.2663 | 3468.238 | 119.4643 | -17.47192 | -19.48112 | -2.509719 | 16.70645 | 2.639947 | 2.726166 | -1.254616 | 1.763864 | 5.256306 | 0.2487751 | 185 | 0.7225209 | 36 | 0.3 | 0.6762865 | 28.11111 | 27.10177 | 21.86 | 832.4415 | 8.372727 | 113797.6875 | 35.75831 | 304.4341 | 290.2724 | 0.4872616 | 19.8 | 13.07333 | 0.2935124 | 23 | 2.992727 | 1.350909 | 12.51703 | 15.05203 | 70.43455 | 0.6845455 | 47.98091 | 6.367273 | 22.08273 | 0.27 | 0 | 616.9802 | 29.1 | 7.38 | 36.964 | 3201 | 303.8702 | 239.7366 | 234.4347 | 1.014336 | 394.17 | 275.0936 | 381.0644 | 372.2496 | 365.256 | 0.7241796 | 31 | 125.3472 | 19 | 3285 | 1.998962 | 36.09086 | 442.0125 | 445.9034 | 20.49112 | 14.07509 | 0 | 0 | -4.8335 | 1.255073 | 3.992231 | -16.69526 | 158.4173 | 0 | -16.72089 | 519.4332 | 141.5929 | 300.0189 | 120.5062 | -7.755222 | -7.192602 | 0 | OK
2019-11-03 09:25 | WRD19L0304000 | KPBS33 | 33 | 33 | 33.50126 | -11.0676 | 15.86364 | 8.442917 | 3274.408 | 8.612235 | 36 | 0.3169499 | 0.4871935 | 3.988015 | 1.255376 | 0.1244258 | 0.0001948361 | -8.065133 | 3283.676 | 2.008118 | 2.311384 | 2.6949 | 63.23177 | 65.30757 | 197.904 | 43.86893 | -1.240047 | 1.170549 | 65.74368 | 127.1507 | 0.06042521 | 57.26362 | 2.173214 | 89.16061 | 122.7175 | 3216 | 0.8618123 | 3269 | 88.91573 | 89.11673 | -18.68312 | 1.801747 | -0.7992865 | 142.239 | 3271 | 82.7392 | 600.9232 | 131.0031 | 86.98456 | 600.0981 | 3208 | 29.63359 | 5.789708 | 3277 | 5.824883 | 3283 | 538.9634 | 160.4411 | 3.227352 | 34.57453 | 18.09651 | 27.95853 | 539.8818 | 699.9847 | 160.5197 | 6.018252 | 520.5237 | 280.0757 | 351.0891 | 55 | 3210 | 0 | 63 | 3164 | -17.3216 | 17.62069 | 7.261611 | 120.6699 | -25.40444 | -9.326594 | 0.7512644 | 284.6407 | 48.5036 | 45.01308 | 56.18846 | 720 | 351.0969 | 3165.239 | 33.01203 | 44.67988 | 234.402 | 11.64698 | 1305.517 | 1209.105 | 2389.325 | 516.8583 | 285.6541 | 2056.915 | 518.8175 | 126.7674 | 1.000407 | 22.55712 | 0.006799535 | 4.542145 | 95.07946 | 1699.303 | 24.92495 | 49.06418 | 24.12776 | 3097.605 | 120.6908 | -17.61094 | -19.37295 | -0.1634055 | 16.89882 | 2.700129 | 2.643609 | -1.150217 | 1.614579 | 4.190638 | 0.2487751 | 185 | Calc Failed | 36 | 0.3 | Calc Failed | 28.11111 | 27.64762 | 21.86 | 832.4415 | 8.372727 | 112903.9 | 35.75831 | 304.8927 | 290.2724 | 0.4871935 | 19.8 | 13.07333 | 0.3266502 | 23 | 2.992727 | 1.350909 | 12.51703 | 15.05203 | 70.43455 | 0.6845455 | 47.98091 | 6.367273 | 22.08273 | 0.27 | 33 | 615.0709 | 29.1 | 7.38 | 36.39348 | 3201 | 304.0536 | 244.0287 | 237.7683 | 1.021755 | 393.0295 | 271.4988 | 399.5032 | 337.8049 | 348.0145 | 0.4271258 | 31 | 131.2529 | 19 | 3289 | 2.999969 | 32.86912 | 476.596 | 467.8811 | 19.37126 | 14.01246 | 0 | 0 | -4.763423 | 1.255376 | 3.988015 | -16.88397 | 183.3257 | 0 | -16.58595 | 518.8618 | 112.0747 | 300.0413 | 118.3036 | -8.04466 | -7.56083 | 1 | OK
2019-11-03 10:16 | WRD19L0305000 | KPBS35 | 43 | 10 | 35.28351 | -11.68431 | 15.86364 | 8.442917 | 3272.259 | 10.0914 | 36 | 0.3223483 | 0.4871488 | 3.995622 | 1.255326 | 0.124291 | 0.005066965 | -7.395617 | 3288.439 | 1.97666 | 2.310637 | 2.654849 | 67.12658 | 65.21696 | 195.6713 | 43.36943 | -1.241279 | 6.707359 | 64.74049 | 127.1593 | 0.05966047 | 57.60495 | 2.173975 | 89.17622 | 122.9599 | 3216 | Bad | 3268.561 | 88.8793 | 89.11598 | -18.91499 | 2.067511 | -0.815804 | 141.6796875 | 3270 | 82.75349 | 601.0718 | 131.034 | 86.97249 | 600.001 | 3208 | 28.03099 | 5.235609 | 3275 | 4.754884 | 3279.439 | 540.5443 | 163.491 | 4.077593 | 34.66123 | 18.00797 | 27.9171 | 539.3204 | 704.7767 | 163.0568 | 6.241284 | 520.627 | 280.6616 | 351.0916 | 55 | 3210 | 3.97649 | 66 | 3166 | -18.05811 | 18.51415 | 7.836427 | 119.5863 | -25.41327 | -9.705645 | 0.7477071 | 250.7612 | 48.46548 | 45.15304 | 25.89429 | 720 | 351.0974 | 3165.147 | 32.24142 | 44.92549 | 224.8391 | 12.46482 | 1300.465 | 1197.886 | 2839.078 | 517.1317 | 284.9678 | 2056.359 | 519.2343 | 126.8038 | 0.9999446 | 22.51532 | 0.009203879 | 4.549421 | 94.31492 | 10.91121 | 25.28124 | 49.89191 | 24.73617 | 3091.074 | 119.6793 | -17.64561 | -19.27241 | -0.03097138 | 17.20409 | 2.660138 | 2.642959 | -1.126853 | 2.17415 | 21.76044 | 0.2487751 | 185 | Calc Failed | 36 | 0.5 | Calc Failed | 28.11111 | 28.55566 | 21.86 | 832.4415 | 8.372727 | 112316.5 | 35.75831 | 304.619 | 290.2724 | 0.4871488 | 19.8 | 13.07333 | 0.3263948 | 23 | 2.992727 | 1.350909 | 12.51703 | 15.05203 | 70.43455 | 0.6845455 | 47.98091 | 6.367273 | 22.08273 | 0.27 | 43 | 613.8163 | 29.1 | 7.38 | 36.12804 | 3201 | 286.504 | 229.9613 | 229.5835 | 1.06629 | 393.8216 | 260.3166 | 389.4571 | 347.3119 | 303.5176 | 1.379735 | 31 | 130.7311 | 19 | 3289.122 | 4.000977 | 33.12226 | 475.3392 | 463.3202 | 19.63636 | 14.02721 | 0 | 0 | -4.717375 | 1.255326 | 3.995622 | -17.18766 | 178.3904 | 0 | -16.43958 | 519.1895 | 114.567 | 300.0561 | 117.7737 | -8.660532 | -8.228843 | 2 | OK
2019-11-03 11:17 | WRD19L0306000 | KPBS35 | 43 | 0 | 34.97856 | -11.62531 | 17.71818 | 8.442917 | 3269.688 | 7.818287 | 37 | 0.3244656 | 0.4887042 | 4.022585 | 1.254039 | 0.1241298 | 0.03073433 | -7.291438 | 3280 | 1.950522 | 2.309742 | 2.683317 | 70.4173 | 65.27352 | 192.2704 | 43.08807 | -1.242754 | 2.469105 | 63.91433 | 127.2038 | 0.05874545 | 57.87115 | 2.174997 | 89.20736 | 122.7412 | 3216 | 3.160847 | 3267.54 | 88.90642 | 89.11881 | -18.9434 | 2.368999 | -0.8203125 | 141.7189 | 3269 | 82.82095 | 601.4514 | 131.0872 | 86.9523 | 599.9333 | 3208 | 33.99604 | 5.113028 | 3274 | 2.584655 | 3277 | 541.2995 | 161.3345 | 3.991393 | 33.99258 | 18.07542 | 27.99875 | 539.4654 | 702.0537 | 159.5871 | 6.346997 | 520.7506 | 281.1633 | 351.0946 | 54.77001 | 3211 | 33.01485 | 64.77 | 3165 | -17.97261 | 18.41976 | 7.828936 | 119.3403 | -25.39488 | -9.01632 | 0.7824979 | 351.7564 | 48.21742 | 45.36782 | 54.88041 | 719 | 351.0979 | 3165.018 | 31.88822 | 46.59006 | 248.0701 | 14.42901 | 1301.615 | 1199.712 | 2212.96 | 517.4588 | 285.3033 | 2049.616 | 519.5049 | 126.8659 | 0.9999446 | 22.46531 | 0.01208072 | 4.563186 | 96.04882 | 11.2563 | 26.10052 | 48.04314 | 22.04535 | 3727.553 | 119.378 | -17.6577 | -19.17091 | 0.666046 | 17.17375 | 2.692614 | 2.692047 | -1.251869 | 2.631546 | 14.73136 | 0.2487751 | 185 | 0.6869954 | 37 | 0.5 | 0.6430342 | 28.11111 | 29.14379 | 21.86 | 832.4415 | 8.440909 | 111613.8 | 35.75831 | 304.5704 | 290.2724 | 0.4887042 | 19.8 | 13.07333 | 0.295405 | 23 | 2.763636 | 1.436364 | 11.82402 | 19.03402 | 73.22363 | 0.6763636 | 49.48091 | 6.405455 | 25.60818 | 0.27 | 43 | 612.3152 | 29.1 | 7.38 | 36.436 | 3201 | 312.3804 | 257.455 | 250.9376 | 1.037849 | 395.4065 | 294.4992 | 394.3377 | 387.3177 | 372.7278 | 0.386288 | 31 | 129.2738 | 19 | 3284 | 4.998932 | 34.27045 | 478.0858 | 491.5874 | 20.23519 | 13.93679 | 0 | 0 | -4.662278 | 1.254039 | 4.022585 | -17.19641 | 180.987 | 0 | -16.29812 | 519.5002 | 117.2546 | 300.0737 | 119.6315 | -8.60177 | -8.147818 | 2 | OK
2019-11-03 12:17 | WRD19L0307000 | KPBS35 | 43 | 0 | 34.61103 | -11.55863 | 17.71818 | 8.442917 | 3267.117 | 7.455893 | 37 | 0.2926102 | 0.4902752 | 3.997481 | 1.252752 | 0.1239685 | 0.05723596 | -7.763232 | 3299 | 1.968934 | 2.308848 | 2.648975 | 68.70161 | 65.40266 | 194.7418 | 42.99327 | -1.24423 | 1.772468 | 64.85036 | 127.1371 | 0.05783018 | 57.49738 | 2.17602 | 89.16645 | 122.7817 | 3236 | 3.121017 | 3288 | 88.88214 | 89.1116 | -18.90394 | 1.333737 | -0.8203125 | 141.5435 | 3290 | 82.7448 | 600.9899 | 131.1154 | 86.98093 | 599.9507 | 3228 | 33.95308 | 6.130713 | 3295 | 3.068333 | 3298 | 539.6976 | 160.7324 | 3.963917 | 34.05788 | 18.07743 | 27.9398 | 539.4453 | 702.9137 | 162.0188 | 6.391514 | 526.6392 | 281.4458 | 351.0975 | 55 | 3231 | 100 | 64.74091 | 3185 | -17.88537 | 18.32534 | 7.822477 | 119.5751 | -25.3765 | -8.999354 | 0.7709885 | 394.2196 | 47.6687 | 45.33068 | 55.49209 | 725 | 351.0984 | 3184.062 | 32.12662 | 43.78371 | 213.3866 | 11.58597 | 1300.353 | 1201.909 | 2712.241 | 523.8942 | 284.9555 | 2073.989 | 525.7457 | 126.934 | 0.9994345 | 22.42441 | 0.01495834 | 4.546407 | 95.92742 | 11.60149 | 26.13697 | 47.63042 | 21.59717 | 3678.42 | 119.7661 | -17.6765 | -19.07493 | -0.4455263 | 17.13723 | 2.659557 | 2.684407 | -1.251869 | 2.727802 | 15.01313 | 0.2489804 | 185 | 0.6746504 | 37 | 0.5 | 0.6314792 | 28.11111 | 29.00383 | 21.86 | 832.4415 | 8.440909 | 110910.875 | 35.75831 | 304.5982 | 290.2724 | 0.4902752 | 19.8 | 13.07333 | 0.292722 | 23 | 2.763636 | 1.436364 | 11.82402 | 19.03402 | 73.22363 | 0.6763636 | 49.48091 | 6.405455 | 25.60818 | 0.27 | 43 | 610.8137 | 29.1 | 7.38 | 36.79636 | 3221 | 312.8733 | 254.6002 | 249.2393 | 1.011542 | 397.8131 | 296.9467 | 420.1661 | 393.0178 | 362.7862 | 1.469491 | 31 | 129.7571 | 19 | 3305 | 5.999939 | 34.50208 | 484.4567 | 449.1786 | 19.72093 | 13.87529 | 0 | 0 | -4.607166 | 1.252752 | 3.997481 | -17.15123 | 181.4733 | 0 | -16.1705 | 525.8326 | 104.3647 | 300.0914 | 120.1121 | -8.621192 | -8.144609 | 2 | OK
2019-11-03 12:59 | WRD19L0308000 | KPBS35 | 52 | 9 | 35.50443 | -11.57937 | 17.71818 | 8.442917 | 3265.36 | 8.057979 | 37 | 0.2917126 | 0.4888366 | 3.988746 | 1.251872 | 0.1238583 | 0.07534031 | -6.92062 | 3300 | 1.931121 | 2.308684 | 2.639457 | 69.0927 | 65.44947 | 196.0973 | 43.2159 | -1.24337 | 1.587618 | 63.53849 | 127.1435 | 0.05720492 | 57.19641 | 2.176718 | 89.20526 | 122.5906 | 3236 | 3.296933 | 3287 | 88.90652 | 89.11884 | -18.89473 | 2.1845 | -0.8203125 | 141.3122 | 3290 | 82.74525 | 600.9921 | 130.5226 | 86.96442 | 599.9852 | 3228 | 33.03926 | 4.199937 | 3294 | 4.058045 | 3298 | 541.8353 | 154.573 | 4.123306 | 34.31491 | 17.98646 | 27.94188 | 540.3401 | 695.109375 | 155.7168 | 6.846448 | 527.038 | 281.3494 | 351.0996 | 55 | 3231 | 39.43483 | 64 | 3185 | -17.93331 | 18.62374 | 7.851105 | 119.5603 | -25.36394 | -8.96455 | 0.7624413 | 388.2448 | 48.17272 | 45.24277 | 50.68711 | 724 | 351.0987 | 3184.659 | 43.38918 | 52.44502 | 246.8506 | 9.037825 | 1300.044 | 1193.107 | 2864.316 | 523.841 | 285.5162 | 2077.226 | 525.9398 | 126.9805 | 1.000172 | 22.42532 | 0.01692417 | 4.547165 | 93.32999 | 11.8373 | 26.07966 | 47.61955 | 21.32331 | 3681.051 | 119.7499 | -17.68935 | -19.00936 | -0.5865135 | 17.16425 | 2.648205 | 2.68862 | -0.9184158 | 2.81562 | 9.747978 | 0.2489804 | 185 | Calc Failed | 37 | 0.5 | Calc Failed | 28.11111 | 10.44324 | 21.86 | 832.4415 | 8.440909 | 110430.7 | 35.75831 | 304.9199 | 290.2724 | 0.4888366 | 19.8 | 13.07333 | 0.3141354 | 23 | 2.763636 | 1.436364 | 11.82402 | 19.03402 | 73.22363 | 0.6763636 | 49.48091 | 6.405455 | 25.60818 | 0.27 | 52 | 609.788 | 29.1 | 7.38 | 36.992 | 3221.23 | 304.9725 | 246.6375 | 246.645 | 1.138135 | 397.5027 | 292.6813 | 398.7656 | 388.9046 | 376.1668 | 1.083697 | 31 | 129.8376 | 19 | 3303 | 7.000946 | 34.65224 | 478.6652 | 463.0682 | 20.08301 | 14.29507 | 0 | 0 | -4.569517 | 1.251872 | 3.988746 | -17.16057 | 179.997 | 0 | -16.08333 | 525.9147 | 121.4024 | 300.1032 | 120.6054 | -8.660509 | -8.225612 | 3 | Break
2019-11-03 13:38 | WRD19L0309000 | KPBS35 | 58 | 6 | 35.16894 | -11.44788 | 17.62727 | 8.442917 | 3263.712 | 7.881927 | 38 | 0.285331 | 0.4902984 | 3.998325 | 1.251047 | 0.1237549 | 0.09233133 | -8.000405 | 3299 | 1.908211 | 2.308641 | 2.660674 | 67.91553 | 65.62571 | 197.4068 | 43.76127 | -1.24337 | 2.161022 | 64.12599 | 127.1561 | 0.05661811 | 57.16185 | 2.177374 | 89.25199 | 122.606 | 3235.56 | 3.299999 | 3288 | 88.88695 | 89.14038 | -18.86066 | 2.164076 | -0.8203125 | 141.2422 | 3290 | 82.72596 | 600.9579 | 131.0363 | 86.95504 | 600.0651 | 3228 | 33.96526 | 5.389225 | 3294 | 3.003757 | 3298 | 540.9785 | 159.9127 | 4.006199 | 34.01015 | 18.16519 | 27.98352 | 542.4018 | 700.2104 | 158.9286 | 6.414785 | 526.8724 | 281.4353 | 351.1015 | 55 | 3231 | 38.98621 | 64 | 3185 | -17.77885 | 18.43743 | 7.691866 | 119.6423 | -25.3582 | -8.950066 | 0.8467307 | 381.6436 | 48.45939 | 45.45534 | 56.36958 | 723 | 351.0991 | 3184.106 | 51.11647 | 58.86157 | 258.1437 | 7.743253 | 1306.872 | 1202.703 | 2285.78 | 523.5097 | 285.6342 | 2066.637 | 525.9832 | 127.0241 | 1.000218 | 22.42617 | 0.0187691 | 4.528472 | 95.97106 | 12.05861 | 26.21881 | 49.59827 | 23.35728 | 3821.809 | 120.02 | -17.69098 | -18.96829 | -0.4929031 | 17.03786 | 2.647838 | 2.673192 | -1.251869 | 3.12992 | 12.94933 | 0.2489804 | 185 | 0.6576718 | 38 | 0.5 | 0.6122987 | 28.11111 | 29.60555 | 21.86 | 832.4415 | 8.5 | 109980 | 35.75831 | 304.8977 | 290.2724 | 0.4902984 | 19.8 | 13.07333 | 0.3087846 | 23 | 2.779091 | 1.377273 | 12.01265 | 16.33726 | 70.80454 | 0.7181818 | 50.31364 | 6.557273 | 23.22545 | 0.27 | 58 | 608.8253 | 29.1 | 7.38 | 36.37218 | 3222 | 310.1041 | 251.4674 | 252.5413 | 1.072578 | 396.9528 | 298.0055 | 406.5697 | 397.9802 | 369.9836 | -0.5052114 | 31 | 130.4058 | 19 | 3305 | 7.998901 | 33.79961 | 487.9057 | 437.3128 | 21.34834 | 14.11333 | 0 | 0 | -4.534184 | 1.251047 | 3.998325 | -17.07077 | 180.8067 | 0 | -16.00151 | 525.9631 | 108.6921 | 300.0973 | 121.0311 | -8.457628 | -7.981359 | 3 | OK
2019-11-03 14:09 | WRD19L0310000 | KPBS35 | 58 | 0 | 36.8686 | -11.89834 | 17.62727 | 8.442917 | 3262.403 | 8.226813 | 38 | 0.2816031 | 0.4902591 | 3.983363 | 1.250392 | 0.1236728 | 0.105815 | -8.278603 | 3299 | 1.906452 | 2.308606 | 2.627203 | 67.76566 | 65.36596 | 197.6923 | 43.44911 | -1.24337 | 2.543274 | 62.77427 | 127.1805 | 0.05615243 | 57.68217 | 2.177894 | 89.21938 | 122.7762 | 3236 | 3.154063 | 3287 | 88.90335 | 89.17702 | -19.0445 | 2.532048 | -0.8203125 | 141.2429 | 3289 | 82.73814 | 600.9269 | 130.9354 | 86.95621 | 600.0516 | 3228 | 34.42161 | 4.817544 | 3293 | 2.427216 | 3296 | 540.8267 | 162.0817 | 4.096884 | 34.35765 | 17.92786 | 27.83691 | 541.7338 | 699.7606 | 161.1069 | 6.65796 | 526.4601 | 281.5393 | 351.103 | 55 | 3231 | 100 | 66 | 3185 | -18.28894 | 19.05056 | 8.210384 | 119.7087 | -25.37916 | -9.139547 | 0.8516023 | 396.0378 | 47.67636 | 45.3569 | 55.59949 | 723 | 351.0993 | 3183.668 | 51.65826 | 58.7094 | 261.6763 | 7.185525 | 1298.277 | 1200.109 | 2839.79 | 523.1003 | 285.4431 | 2077.725 | 525.8746 | 127.0588 | 1.000111 | 22.42685 | 0.0202332 | 4.557571 | 95.59102 | 12.23423 | 26.51456 | 50.5318 | 24.20544 | 3921.523 | 120.0337 | -17.68704 | -18.94777 | -0.3716348 | 17.33252 | 2.619316 | 2.570349 | -1.251869 | 3.098918 | 2.103551 | 0.2489804 | 185 | 0.647434 | 38 | 0.5 | 0.5994988 | 28.11111 | 30.72652 | 21.86 | 832.4415 | 8.5 | 109622.4 | 35.75831 | 305.03 | 290.2724 | 0.4902591 | 19.8 | 13.07333 | 0.3045383 | 23 | 2.779091 | 1.377273 | 12.01265 | 16.33726 | 70.80454 | 0.7181818 | 50.31364 | 6.557273 | 23.22545 | 0.27 | 58 | 608.0614 | 29.1 | 7.38 | 36.05204 | 3221 | 311.6462 | 252.6397 | 251.7241 | 1.060586 | 396.9228 | 293.0564 | 427.2879 | 381.9731 | 357.4108 | 2.071383 | 31 | 130.2121 | 19 | 3305 | 8.999908 | 34.05331 | 492.1221 | 457.8979 | 20.75823 | 13.76536 | 0 | 0 | -4.506143 | 1.250392 | 3.983363 | -17.34192 | 180.6647 | 0 | -16.76309 | 525.8751 | 126.7099 | 300.0927 | 122.6072 | -9.058681 | -8.6176 | 3 | OK
Note on F1: [Threaded comment] Your version of Excel allows you to read this threaded comment; however, any edits to it will get removed if the file is opened in a newer version of Excel. Learn more: https://go.microsoft.com/fwlink/?linkid=870924 Comment: Do not add Quality variable tags to the left of this cell. If more are needed add to the right only

## READ ME_DON'T REMOVE_OR_DELETE
Please make sure the data template excel file follows this structure:
1. There are three sheets: 1st sheet is named "Template" and contains all raw data; 3rd sheet is named "Template2" and contains all spec limits, customer
control limits and targets;
2. "Template2" has all grades and responses of interest (including grades that do not have any target/spec/control limits defined for any responses);
3. In "Template2", the name of column B is the actual grade tag name;
4. In "Template2" columns C - G, every cell is either a number or empty (no space character);
5. The response tag names in "Template" and "Template2" are the same;
6. The grade IDs in "Template" and "Template2" are the same.
Note: Grades that exist in the raw data that are not specified in the "Template2" will not be considered for analysis
Note: Response name in "Template 2" much match Reponse Tag in "Template"
Note: Delete any template example entries if unused (e.g. <Response X Tag Name> on "Template 2" or extra quality variable columns in "Template 1")

## Template2
Response Name | 22PRODGRADE | Lower Spec Limit | Lower Control Limit | Target | Upper Control Limit | Upper Spec Limit
22RLBWTLSA | KPBS30
22RLBWTLSA | KPBS33
22RLBWTLSA | KPBS35
22RLBWTLSA | KPKT30
22PC0037:22PC0037.MEAS | KPBS30
22PC0037:22PC0037.MEAS | KPBS33
22PC0037:22PC0037.MEAS | KPBS35
22PC0037:22PC0037.MEAS | KPKT30
22Mullen.PTP04.MEAS | KPBS30
22Mullen.PTP04.MEAS | KPBS33
22Mullen.PTP04.MEAS | KPBS35
22Mullen.PTP04.MEAS | KPKT30
22SCTCDAL.PTP68.MEAS | KPBS30
22SCTCDAL.PTP68.MEAS | KPBS33
22SCTCDAL.PTP68.MEAS | KPBS35
22SCTCDAL.PTP68.MEAS | KPKT30
PM1Speed.Prod | KPBS30
PM1Speed.Prod | KPBS33
PM1Speed.Prod | KPBS35
PM1Speed.Prod | KPKT30
TimeInBreak | KPBS30
TimeInBreak | KPBS33
TimeInBreak | KPBS35
TimeInBreak | KPKT30